## 5B
Position (mm) | Force (N) | Strain (%) | Time (min) | Diâmetro (mm) | Lf (mm)
0 | 0 | 0 | 0.00298 | 8.6 | 58.15
0.003 | 41.1 | 0.000964 | 0.00708
0.00795 | 99.8 | 0.00233 | 0.0112
0.012 | 131 | 0.00306 | 0.0153
0.0159 | 143 | 0.00332 | 0.0194
0.0203 | 157 | 0.0035 | 0.0235
0.0246 | 171 | 0.00383 | 0.0276
0.0281 | 183 | 0.00401 | 0.0317
0.0323 | 197 | 0.00433 | 0.0358
0.0368 | 211 | 0.0045 | 0.0399
0.0409 | 222 | 0.00482 | 0.044
0.045 | 234 | 0.005 | 0.0481
0.0488 | 245 | 0.00517 | 0.0523
0.053 | 254 | 0.00533 | 0.0564
0.057 | 264 | 0.00567 | 0.0605
0.061 | 275 | 0.00583 | 0.0646
0.0653 | 284 | 0.006 | 0.0687
0.0697 | 293 | 0.00617 | 0.0728
0.0731 | 302 | 0.00633 | 0.0769
0.0774 | 311 | 0.0065 | 0.081
0.0819 | 321 | 0.00681 | 0.0851
0.086 | 330 | 0.00685 | 0.0892
0.09 | 339 | 0.00717 | 0.0933
0.094 | 350 | 0.00733 | 0.0974
0.0983 | 358 | 0.0075 | 0.102
0.102 | 368 | 0.00777 | 0.106
0.106 | 378 | 0.008 | 0.11
0.11 | 388 | 0.00817 | 0.114
0.115 | 402 | 0.00846 | 0.118
0.119 | 416 | 0.0087 | 0.122
0.123 | 431 | 0.009 | 0.126
0.127 | 447 | 0.00933 | 0.13
0.131 | 460 | 0.00967 | 0.134
0.135 | 475 | 0.00983 | 0.138
0.139 | 492 | 0.0102 | 0.143
0.143 | 506 | 0.0106 | 0.147
0.148 | 521 | 0.0108 | 0.151
0.152 | 537 | 0.0112 | 0.155
0.155 | 549 | 0.0115 | 0.159
0.16 | 565 | 0.0118 | 0.163
0.164 | 579 | 0.012 | 0.167
0.168 | 593 | 0.0123 | 0.171
0.172 | 608 | 0.0127 | 0.175
0.176 | 621 | 0.0129 | 0.18
0.18 | 636 | 0.0132 | 0.184
0.184 | 650 | 0.0135 | 0.188
0.188 | 664 | 0.0137 | 0.192
0.193 | 678 | 0.014 | 0.196
0.197 | 692 | 0.0143 | 0.2
0.2 | 705 | 0.0145 | 0.204
0.205 | 718 | 0.0148 | 0.208
0.209 | 733 | 0.015 | 0.212
0.213 | 746 | 0.0153 | 0.216
0.217 | 760 | 0.0155 | 0.221
0.221 | 774 | 0.0158 | 0.225
0.226 | 788 | 0.0161 | 0.229
0.23 | 802 | 0.0163 | 0.233
0.234 | 815 | 0.0167 | 0.237
0.238 | 829 | 0.0168 | 0.241
0.242 | 844 | 0.0172 | 0.245
0.246 | 856 | 0.0173 | 0.249
0.25 | 870 | 0.0177 | 0.253
0.254 | 884 | 0.018 | 0.258
0.258 | 898 | 0.0182 | 0.262
0.262 | 912 | 0.0185 | 0.266
0.266 | 926 | 0.0187 | 0.27
0.271 | 940 | 0.019 | 0.274
0.275 | 954 | 0.0193 | 0.278
0.279 | 969 | 0.0195 | 0.282
0.283 | 981 | 0.0198 | 0.286
0.287 | 996 | 0.0202 | 0.29
0.291 | 1010 | 0.0204 | 0.295
0.295 | 1030 | 0.0207 | 0.299
0.299 | 1040 | 0.021 | 0.303
0.304 | 1050 | 0.0213 | 0.307
0.307 | 1070 | 0.0215 | 0.311
0.312 | 1080 | 0.0219 | 0.315
0.316 | 1090 | 0.0222 | 0.319
0.32 | 1110 | 0.0225 | 0.323
0.324 | 1120 | 0.0228 | 0.327
0.328 | 1140 | 0.023 | 0.331
0.332 | 1150 | 0.0233 | 0.336
0.337 | 1170 | 0.0237 | 0.34
0.341 | 1180 | 0.024 | 0.344
0.344 | 1190 | 0.0242 | 0.348
0.349 | 1210 | 0.0245 | 0.352
0.353 | 1220 | 0.0248 | 0.356
0.357 | 1240 | 0.0252 | 0.36
0.361 | 1250 | 0.0255 | 0.364
0.365 | 1260 | 0.0257 | 0.368
0.369 | 1280 | 0.026 | 0.373
0.373 | 1290 | 0.0263 | 0.377
0.377 | 1310 | 0.0267 | 0.381
0.382 | 1320 | 0.027 | 0.385
0.385 | 1340 | 0.0273 | 0.389
0.39 | 1350 | 0.0277 | 0.393
0.394 | 1360 | 0.028 | 0.397
0.398 | 1380 | 0.0282 | 0.401
0.402 | 1390 | 0.0286 | 0.405
0.406 | 1400 | 0.0288 | 0.409
0.41 | 1420 | 0.0292 | 0.414
0.414 | 1430 | 0.0295 | 0.418
0.418 | 1450 | 0.0298 | 0.422
0.423 | 1460 | 0.0302 | 0.426
0.427 | 1480 | 0.0305 | 0.43
0.431 | 1490 | 0.0307 | 0.434
0.435 | 1510 | 0.0312 | 0.438
0.439 | 1520 | 0.0315 | 0.442
0.443 | 1530 | 0.0317 | 0.446
0.447 | 1550 | 0.0321 | 0.451
0.451 | 1560 | 0.0324 | 0.455
0.455 | 1580 | 0.0328 | 0.459
0.46 | 1590 | 0.0331 | 0.463
0.464 | 1610 | 0.0335 | 0.467
0.468 | 1620 | 0.0338 | 0.471
0.472 | 1640 | 0.0342 | 0.475
0.476 | 1650 | 0.0345 | 0.479
0.48 | 1670 | 0.0348 | 0.483
0.484 | 1680 | 0.0352 | 0.488
0.488 | 1700 | 0.0357 | 0.492
0.493 | 1710 | 0.036 | 0.496
0.496 | 1730 | 0.0363 | 0.5
0.501 | 1740 | 0.0367 | 0.504
0.505 | 1760 | 0.0372 | 0.508
0.509 | 1770 | 0.0374 | 0.512
0.513 | 1790 | 0.0378 | 0.516
0.517 | 1800 | 0.0382 | 0.52
0.521 | 1820 | 0.0385 | 0.524
0.525 | 1840 | 0.0388 | 0.529
0.529 | 1850 | 0.0392 | 0.533
0.534 | 1870 | 0.0396 | 0.537
0.538 | 1880 | 0.04 | 0.541
0.541 | 1900 | 0.0404 | 0.545
0.546 | 1910 | 0.0408 | 0.549
0.55 | 1930 | 0.0412 | 0.553
0.554 | 1950 | 0.0415 | 0.557
0.558 | 1960 | 0.042 | 0.561
0.562 | 1980 | 0.0423 | 0.566
0.566 | 1990 | 0.0427 | 0.57
0.57 | 2010 | 0.043 | 0.574
0.574 | 2030 | 0.0435 | 0.578
0.579 | 2040 | 0.0438 | 0.582
0.583 | 2060 | 0.0442 | 0.586
0.587 | 2080 | 0.0447 | 0.59
0.591 | 2090 | 0.045 | 0.594
0.595 | 2110 | 0.0455 | 0.598
0.599 | 2130 | 0.0458 | 0.602
0.603 | 2140 | 0.0463 | 0.607
0.607 | 2160 | 0.0467 | 0.611
0.611 | 2180 | 0.0471 | 0.615
0.616 | 2190 | 0.0475 | 0.619
0.62 | 2210 | 0.0479 | 0.623
0.624 | 2230 | 0.0483 | 0.627
0.628 | 2240 | 0.0487 | 0.631
0.632 | 2260 | 0.0492 | 0.635
0.636 | 2280 | 0.0495 | 0.639
0.64 | 2290 | 0.0499 | 0.644
0.644 | 2310 | 0.0503 | 0.648
0.648 | 2330 | 0.0507 | 0.652
0.652 | 2350 | 0.0512 | 0.656
0.657 | 2360 | 0.0515 | 0.66
0.661 | 2380 | 0.052 | 0.664
0.665 | 2400 | 0.0523 | 0.668
0.669 | 2270 | 0.0487 | 0.672
0.673 | 1810 | 0.0343 | 0.676
0.677 | 1880 | 0.036 | 0.68
0.681 | 1940 | 0.0375 | 0.685
0.685 | 2010 | 0.039 | 0.689
0.69 | 2070 | 0.0404 | 0.693
0.693 | 2130 | 0.0418 | 0.697
0.697 | 2190 | 0.0434 | 0.701
0.702 | 2250 | 0.0448 | 0.705
0.706 | 2310 | 0.0462 | 0.709
0.71 | 2360 | 0.0475 | 0.713
0.714 | 2410 | 0.0486 | 0.717
0.718 | 2440 | 0.0493 | 0.722
0.723 | 2460 | 0.0497 | 0.726
0.727 | 2470 | 0.0502 | 0.73
0.73 | 2490 | 0.0505 | 0.734
0.735 | 2510 | 0.051 | 0.738
0.739 | 2530 | 0.0513 | 0.742
0.743 | 2540 | 0.0518 | 0.746
0.747 | 2560 | 0.0523 | 0.75
0.751 | 2580 | 0.0527 | 0.754
0.755 | 2600 | 0.0531 | 0.759
0.759 | 2620 | 0.0535 | 0.763
0.763 | 2640 | 0.054 | 0.767
0.768 | 2650 | 0.0544 | 0.771
0.772 | 2670 | 0.0548 | 0.775
0.775 | 2690 | 0.0553 | 0.779
0.78 | 2710 | 0.0558 | 0.783
0.784 | 2730 | 0.0562 | 0.787
0.788 | 2750 | 0.0567 | 0.791
0.792 | 2770 | 0.0572 | 0.795
0.796 | 2790 | 0.0575 | 0.8
0.8 | 2800 | 0.058 | 0.804
0.805 | 2820 | 0.0585 | 0.808
0.808 | 2840 | 0.059 | 0.812
0.813 | 2860 | 0.0593 | 0.816
0.817 | 2880 | 0.06 | 0.82
0.821 | 2900 | 0.0603 | 0.824
0.825 | 2920 | 0.0608 | 0.828
0.829 | 2940 | 0.0613 | 0.832
0.833 | 2960 | 0.0618 | 0.837
0.837 | 2980 | 0.0622 | 0.841
0.841 | 3000 | 0.0627 | 0.845
0.846 | 3020 | 0.0632 | 0.849
0.85 | 3030 | 0.0637 | 0.853
0.854 | 3050 | 0.0641 | 0.857
0.858 | 3070 | 0.0645 | 0.861
0.862 | 3090 | 0.065 | 0.865
0.866 | 3110 | 0.0655 | 0.869
0.87 | 3130 | 0.066 | 0.873
0.874 | 3150 | 0.0665 | 0.878
0.879 | 3170 | 0.0669 | 0.882
0.882 | 3190 | 0.0673 | 0.886
0.886 | 3210 | 0.0679 | 0.89
0.891 | 3230 | 0.0683 | 0.894
0.895 | 3250 | 0.0688 | 0.898
0.899 | 3270 | 0.0693 | 0.902
0.903 | 3290 | 0.0698 | 0.906
0.907 | 3310 | 0.0703 | 0.91
0.912 | 3330 | 0.0708 | 0.915
0.915 | 3350 | 0.0712 | 0.919
0.919 | 3370 | 0.0717 | 0.923
0.924 | 3390 | 0.0723 | 0.927
0.927 | 3410 | 0.0728 | 0.931
0.931 | 3430 | 0.0733 | 0.935
0.936 | 3450 | 0.0738 | 0.939
0.94 | 3470 | 0.0743 | 0.943
0.944 | 3490 | 0.0748 | 0.947
0.948 | 3510 | 0.0752 | 0.951
0.952 | 3530 | 0.0758 | 0.956
0.957 | 3560 | 0.0763 | 0.96
0.96 | 3580 | 0.0768 | 0.964
0.964 | 3600 | 0.0773 | 0.968
0.969 | 3620 | 0.0778 | 0.972
0.973 | 3640 | 0.0783 | 0.976
0.977 | 3660 | 0.0788 | 0.98
0.981 | 3680 | 0.0793 | 0.984
0.985 | 3700 | 0.0798 | 0.988
0.989 | 3720 | 0.0803 | 0.993
0.993 | 3740 | 0.0808 | 0.997
0.997 | 3760 | 0.0813 | 1
1 | 3780 | 0.0818 | 1
1.01 | 3800 | 0.0824 | 1.01
1.01 | 3820 | 0.0829 | 1.01
1.01 | 3840 | 0.0833 | 1.02
1.02 | 3870 | 0.084 | 1.02
1.02 | 3890 | 0.0845 | 1.03
1.03 | 3910 | 0.085 | 1.03
1.03 | 3930 | 0.0855 | 1.03
1.03 | 3950 | 0.086 | 1.04
1.04 | 3970 | 0.0867 | 1.04
1.04 | 3990 | 0.0872 | 1.05
1.05 | 4010 | 0.0876 | 1.05
1.05 | 4030 | 0.0882 | 1.05
1.06 | 4050 | 0.0887 | 1.06
1.06 | 4070 | 0.0892 | 1.06
1.06 | 4100 | 0.0898 | 1.07
1.07 | 4120 | 0.0903 | 1.07
1.07 | 4140 | 0.0908 | 1.07
1.08 | 4160 | 0.0913 | 1.08
1.08 | 4180 | 0.0919 | 1.08
1.08 | 4200 | 0.0925 | 1.09
1.09 | 4220 | 0.093 | 1.09
1.09 | 4240 | 0.0935 | 1.1
1.1 | 4270 | 0.0941 | 1.1
1.1 | 4290 | 0.0945 | 1.1
1.1 | 4310 | 0.0951 | 1.11
1.11 | 4330 | 0.0956 | 1.11
1.11 | 4350 | 0.0962 | 1.12
1.12 | 4370 | 0.0967 | 1.12
1.12 | 4390 | 0.0973 | 1.12
1.12 | 4410 | 0.0978 | 1.13
1.13 | 4440 | 0.0983 | 1.13
1.13 | 4440 | 0.0984 | 1.14
1.14 | 4270 | 0.0946 | 1.14
1.14 | 4330 | 0.0963 | 1.14
1.15 | 4390 | 0.0979 | 1.15
1.15 | 4450 | 0.0991 | 1.15
1.15 | 4490 | 0.1 | 1.16
1.16 | 4520 | 0.101 | 1.16
1.16 | 4540 | 0.101 | 1.17
1.17 | 4560 | 0.102 | 1.17
1.17 | 4580 | 0.102 | 1.17
1.17 | 4600 | 0.103 | 1.18
1.18 | 4620 | 0.104 | 1.18
1.18 | 4650 | 0.104 | 1.19
1.19 | 4670 | 0.105 | 1.19
1.19 | 4690 | 0.105 | 1.19
1.19 | 4710 | 0.106 | 1.2
1.2 | 4740 | 0.106 | 1.2
1.2 | 4760 | 0.107 | 1.21
1.21 | 4780 | 0.107 | 1.21
1.21 | 4810 | 0.108 | 1.21
1.22 | 4830 | 0.109 | 1.22
1.22 | 4850 | 0.109 | 1.22
1.22 | 4880 | 0.11 | 1.23
1.23 | 4900 | 0.11 | 1.23
1.23 | 4920 | 0.111 | 1.23
1.24 | 4940 | 0.112 | 1.24
1.24 | 4970 | 0.112 | 1.24
1.24 | 4990 | 0.113 | 1.25
1.25 | 5010 | 0.113 | 1.25
1.25 | 5030 | 0.114 | 1.26
1.26 | 5060 | 0.114 | 1.26
1.26 | 5080 | 0.115 | 1.26
1.26 | 5100 | 0.116 | 1.27
1.27 | 5130 | 0.116 | 1.27
1.27 | 5150 | 0.117 | 1.28
1.28 | 5170 | 0.117 | 1.28
1.28 | 5190 | 0.118 | 1.28
1.28 | 5220 | 0.118 | 1.29
1.29 | 5240 | 0.119 | 1.29
1.29 | 5260 | 0.12 | 1.3
1.3 | 5290 | 0.12 | 1.3
1.3 | 5310 | 0.121 | 1.3
1.31 | 5330 | 0.121 | 1.31
1.31 | 5360 | 0.122 | 1.31
1.31 | 5380 | 0.123 | 1.32
1.32 | 5400 | 0.123 | 1.32
1.32 | 5430 | 0.124 | 1.33
1.33 | 5450 | 0.124 | 1.33
1.33 | 5470 | 0.125 | 1.33
1.33 | 5500 | 0.125 | 1.34
1.34 | 5520 | 0.126 | 1.34
1.34 | 5540 | 0.127 | 1.35
1.35 | 5570 | 0.127 | 1.35
1.35 | 5590 | 0.128 | 1.35
1.36 | 5610 | 0.128 | 1.36
1.36 | 5640 | 0.129 | 1.36
1.36 | 5660 | 0.13 | 1.37
1.37 | 5680 | 0.13 | 1.37
1.37 | 5710 | 0.131 | 1.37
1.38 | 5730 | 0.131 | 1.38
1.38 | 5750 | 0.132 | 1.38
1.38 | 5780 | 0.132 | 1.39
1.39 | 5800 | 0.133 | 1.39
1.39 | 5820 | 0.134 | 1.39
1.4 | 5850 | 0.134 | 1.4
1.4 | 5870 | 0.135 | 1.4
1.4 | 5890 | 0.135 | 1.41
1.41 | 5920 | 0.136 | 1.41
1.41 | 5940 | 0.137 | 1.42
1.42 | 5960 | 0.137 | 1.42
1.42 | 5990 | 0.138 | 1.42
1.42 | 6010 | 0.138 | 1.43
1.43 | 6030 | 0.139 | 1.43
1.43 | 6060 | 0.14 | 1.44
1.44 | 6080 | 0.14 | 1.44
1.44 | 6100 | 0.141 | 1.44
1.45 | 6130 | 0.141 | 1.45
1.45 | 6150 | 0.142 | 1.45
1.45 | 6170 | 0.142 | 1.46
1.46 | 6200 | 0.143 | 1.46
1.46 | 6220 | 0.144 | 1.46
1.47 | 6240 | 0.144 | 1.47
1.47 | 6270 | 0.145 | 1.47
1.47 | 6290 | 0.146 | 1.48
1.48 | 6310 | 0.146 | 1.48
1.48 | 6340 | 0.147 | 1.49
1.49 | 6360 | 0.147 | 1.49
1.49 | 6380 | 0.148 | 1.49
1.49 | 6410 | 0.148 | 1.5
1.5 | 6430 | 0.149 | 1.5
1.5 | 6460 | 0.15 | 1.51
1.51 | 6480 | 0.15 | 1.51
1.51 | 6500 | 0.151 | 1.51
1.51 | 6530 | 0.152 | 1.52
1.52 | 6550 | 0.152 | 1.52
1.52 | 6570 | 0.153 | 1.53
1.53 | 6600 | 0.153 | 1.53
1.53 | 6620 | 0.154 | 1.53
1.54 | 6650 | 0.154 | 1.54
1.54 | 6670 | 0.155 | 1.54
1.54 | 6690 | 0.156 | 1.55
1.55 | 6720 | 0.156 | 1.55
1.55 | 6740 | 0.157 | 1.56
1.56 | 6760 | 0.158 | 1.56
1.56 | 6790 | 0.158 | 1.56
1.56 | 6810 | 0.159 | 1.57
1.57 | 6840 | 0.159 | 1.57
1.57 | 6860 | 0.16 | 1.58
1.58 | 6880 | 0.161 | 1.58
1.58 | 6910 | 0.161 | 1.58
1.58 | 6930 | 0.162 | 1.59
1.59 | 6960 | 0.162 | 1.59
1.59 | 6980 | 0.163 | 1.6
1.6 | 6960 | 0.163 | 1.6
1.6 | 6980 | 0.163 | 1.6
1.61 | 7020 | 0.164 | 1.61
1.61 | 7050 | 0.165 | 1.61
1.61 | 7080 | 0.166 | 1.62
1.62 | 7100 | 0.166 | 1.62
1.62 | 7130 | 0.167 | 1.62
1.63 | 7150 | 0.168 | 1.63
1.63 | 7170 | 0.168 | 1.63
1.63 | 7200 | 0.169 | 1.64
1.64 | 7220 | 0.169 | 1.64
1.64 | 7250 | 0.17 | 1.65
1.65 | 7270 | 0.171 | 1.65
1.65 | 7300 | 0.171 | 1.65
1.65 | 7320 | 0.172 | 1.66
1.66 | 7350 | 0.173 | 1.66
1.66 | 7370 | 0.173 | 1.67
1.67 | 7390 | 0.174 | 1.67
1.67 | 7420 | 0.175 | 1.67
1.67 | 7450 | 0.175 | 1.68
1.68 | 7470 | 0.176 | 1.68
1.68 | 7500 | 0.176 | 1.69
1.69 | 7520 | 0.177 | 1.69
1.69 | 7540 | 0.178 | 1.69
1.7 | 7570 | 0.178 | 1.7
1.7 | 7590 | 0.179 | 1.7
1.7 | 7620 | 0.179 | 1.71
1.71 | 7650 | 0.18 | 1.71
1.71 | 7670 | 0.181 | 1.72
1.72 | 7690 | 0.181 | 1.72
1.72 | 7720 | 0.182 | 1.72
1.72 | 7740 | 0.183 | 1.73
1.73 | 7770 | 0.183 | 1.73
1.73 | 7790 | 0.184 | 1.74
1.74 | 7800 | 0.184 | 1.74
1.74 | 7820 | 0.185 | 1.74
1.75 | 7850 | 0.186 | 1.75
1.75 | 7880 | 0.186 | 1.75
1.75 | 7910 | 0.187 | 1.76
1.76 | 7930 | 0.188 | 1.76
1.76 | 7960 | 0.188 | 1.76
1.77 | 7980 | 0.189 | 1.77
1.77 | 8010 | 0.189 | 1.77
1.77 | 8030 | 0.19 | 1.78
1.78 | 8060 | 0.191 | 1.78
1.78 | 8080 | 0.191 | 1.79
1.79 | 8110 | 0.192 | 1.79
1.79 | 8130 | 0.193 | 1.79
1.79 | 8160 | 0.193 | 1.8
1.8 | 8180 | 0.194 | 1.8
1.8 | 8210 | 0.194 | 1.81
1.81 | 8230 | 0.195 | 1.81
1.81 | 8260 | 0.196 | 1.81
1.81 | 8280 | 0.197 | 1.82
1.82 | 8310 | 0.197 | 1.82
1.82 | 8330 | 0.198 | 1.83
1.83 | 8360 | 0.198 | 1.83
1.83 | 8380 | 0.199 | 1.83
1.84 | 8410 | 0.2 | 1.84
1.84 | 8430 | 0.2 | 1.84
1.84 | 8460 | 0.201 | 1.85
1.85 | 8490 | 0.202 | 1.85
1.85 | 8510 | 0.202 | 1.85
1.86 | 8530 | 0.203 | 1.86
1.86 | 8560 | 0.204 | 1.86
1.86 | 8590 | 0.204 | 1.87
1.87 | 8610 | 0.205 | 1.87
1.87 | 8640 | 0.205 | 1.88
1.88 | 8660 | 0.206 | 1.88
1.88 | 8690 | 0.207 | 1.88
1.88 | 8720 | 0.207 | 1.89
1.89 | 8740 | 0.208 | 1.89
1.89 | 8760 | 0.209 | 1.9
1.9 | 8790 | 0.209 | 1.9
1.9 | 8810 | 0.21 | 1.9
1.9 | 8840 | 0.211 | 1.91
1.91 | 8870 | 0.211 | 1.91
1.91 | 8890 | 0.212 | 1.92
1.92 | 8920 | 0.213 | 1.92
1.92 | 8940 | 0.213 | 1.92
1.93 | 8970 | 0.214 | 1.93
1.93 | 8990 | 0.215 | 1.93
1.93 | 9020 | 0.215 | 1.94
1.94 | 9050 | 0.216 | 1.94
1.94 | 9070 | 0.216 | 1.95
1.95 | 9100 | 0.217 | 1.95
1.95 | 9120 | 0.218 | 1.95
1.95 | 9150 | 0.219 | 1.96
1.96 | 9170 | 0.219 | 1.96
1.96 | 9200 | 0.22 | 1.97
1.97 | 9230 | 0.221 | 1.97
1.97 | 9250 | 0.221 | 1.97
1.97 | 9280 | 0.222 | 1.98
1.98 | 9310 | 0.223 | 1.98
1.98 | 9330 | 0.223 | 1.99
1.99 | 9350 | 0.224 | 1.99
1.99 | 9380 | 0.225 | 1.99
2 | 9410 | 0.225 | 2
2 | 9430 | 0.226 | 2
2 | 9460 | 0.226 | 2.01
2.01 | 9490 | 0.227 | 2.01
2.01 | 9510 | 0.228 | 2.01
2.02 | 9540 | 0.229 | 2.02
2.02 | 9560 | 0.229 | 2.02
2.02 | 9590 | 0.23 | 2.03
2.03 | 9620 | 0.231 | 2.03
2.03 | 9640 | 0.231 | 2.04
2.04 | 9670 | 0.232 | 2.04
2.04 | 9700 | 0.233 | 2.04
2.04 | 9720 | 0.233 | 2.05
2.05 | 9750 | 0.234 | 2.05
2.05 | 9770 | 0.235 | 2.06
2.06 | 9800 | 0.235 | 2.06
2.06 | 9830 | 0.236 | 2.06
2.07 | 9850 | 0.236 | 2.07
2.07 | 9880 | 0.237 | 2.07
2.07 | 9910 | 0.238 | 2.08
2.08 | 9930 | 0.239 | 2.08
2.08 | 9960 | 0.239 | 2.08
2.09 | 9990 | 0.24 | 2.09
2.09 | 10000 | 0.241 | 2.09
2.09 | 10000 | 0.241 | 2.1
2.1 | 10100 | 0.242 | 2.1
2.1 | 10100 | 0.243 | 2.11
2.11 | 10100 | 0.243 | 2.11
2.11 | 10100 | 0.244 | 2.11
2.11 | 10200 | 0.245 | 2.12
2.12 | 10200 | 0.245 | 2.12
2.12 | 10200 | 0.246 | 2.13
2.13 | 10200 | 0.247 | 2.13
2.13 | 10300 | 0.247 | 2.13
2.13 | 10300 | 0.248 | 2.14
2.14 | 10300 | 0.249 | 2.14
2.14 | 10400 | 0.249 | 2.15
2.15 | 10400 | 0.25 | 2.15
2.15 | 10400 | 0.251 | 2.15
2.16 | 10400 | 0.252 | 2.16
2.16 | 10500 | 0.252 | 2.16
2.16 | 10500 | 0.253 | 2.17
2.17 | 10500 | 0.254 | 2.17
2.17 | 10500 | 0.254 | 2.18
2.18 | 10600 | 0.255 | 2.18
2.18 | 10600 | 0.256 | 2.18
2.18 | 10600 | 0.256 | 2.19
2.19 | 10600 | 0.257 | 2.19
2.19 | 10700 | 0.258 | 2.2
2.2 | 10700 | 0.258 | 2.2
2.2 | 10700 | 0.259 | 2.2
2.2 | 10800 | 0.26 | 2.21
2.21 | 10800 | 0.26 | 2.21
2.21 | 10800 | 0.261 | 2.22
2.22 | 10800 | 0.262 | 2.22
2.22 | 10900 | 0.262 | 2.22
2.23 | 10900 | 0.263 | 2.23
2.23 | 10900 | 0.264 | 2.23
2.23 | 10900 | 0.265 | 2.24
2.24 | 11000 | 0.265 | 2.24
2.24 | 11000 | 0.266 | 2.24
2.25 | 11000 | 0.267 | 2.25
2.25 | 11100 | 0.267 | 2.25
2.25 | 11100 | 0.268 | 2.26
2.26 | 11100 | 0.269 | 2.26
2.26 | 11100 | 0.269 | 2.27
2.27 | 11200 | 0.27 | 2.27
2.27 | 11200 | 0.271 | 2.27
2.27 | 11200 | 0.272 | 2.28
2.28 | 11200 | 0.272 | 2.28
2.28 | 11300 | 0.273 | 2.29
2.29 | 11300 | 0.274 | 2.29
2.29 | 11300 | 0.274 | 2.29
2.3 | 11400 | 0.275 | 2.3
2.3 | 11400 | 0.276 | 2.3
2.3 | 11400 | 0.276 | 2.31
2.31 | 11400 | 0.277 | 2.31
2.31 | 11500 | 0.278 | 2.31
2.32 | 11500 | 0.279 | 2.32
2.32 | 11500 | 0.279 | 2.32
2.32 | 11500 | 0.28 | 2.33
2.33 | 11600 | 0.281 | 2.33
2.33 | 11600 | 0.282 | 2.34
2.34 | 11600 | 0.282 | 2.34
2.34 | 11700 | 0.283 | 2.34
2.34 | 11700 | 0.284 | 2.35
2.35 | 11700 | 0.284 | 2.35
2.35 | 11700 | 0.285 | 2.36
2.36 | 11800 | 0.286 | 2.36
2.36 | 11800 | 0.286 | 2.36
2.37 | 11800 | 0.287 | 2.37
2.37 | 11800 | 0.288 | 2.37
2.37 | 11900 | 0.289 | 2.38
2.38 | 11900 | 0.289 | 2.38
2.38 | 11900 | 0.29 | 2.38
2.39 | 12000 | 0.291 | 2.39
2.39 | 12000 | 0.291 | 2.39
2.39 | 12000 | 0.292 | 2.4
2.4 | 12000 | 0.293 | 2.4
2.4 | 12100 | 0.294 | 2.41
2.41 | 12100 | 0.294 | 2.41
2.41 | 12100 | 0.295 | 2.41
2.41 | 12200 | 0.296 | 2.42
2.42 | 12200 | 0.296 | 2.42
2.42 | 12200 | 0.297 | 2.43
2.43 | 12200 | 0.298 | 2.43
2.43 | 12300 | 0.299 | 2.43
2.43 | 12300 | 0.299 | 2.44
2.44 | 12300 | 0.3 | 2.44
2.44 | 12300 | 0.301 | 2.45
2.45 | 12400 | 0.301 | 2.45
2.45 | 12400 | 0.302 | 2.45
2.46 | 12400 | 0.303 | 2.46
2.46 | 12500 | 0.304 | 2.46
2.46 | 12500 | 0.305 | 2.47
2.47 | 12500 | 0.305 | 2.47
2.47 | 12500 | 0.306 | 2.47
2.48 | 12600 | 0.307 | 2.48
2.48 | 12600 | 0.307 | 2.48
2.48 | 12600 | 0.308 | 2.49
2.49 | 12700 | 0.309 | 2.49
2.49 | 12700 | 0.31 | 2.5
2.5 | 12700 | 0.31 | 2.5
2.5 | 12700 | 0.311 | 2.5
2.5 | 12800 | 0.312 | 2.51
2.51 | 12800 | 0.313 | 2.51
2.51 | 12800 | 0.313 | 2.52
2.52 | 12900 | 0.314 | 2.52
2.52 | 12900 | 0.315 | 2.52
2.53 | 12900 | 0.315 | 2.53
2.53 | 12900 | 0.316 | 2.53
2.53 | 13000 | 0.317 | 2.54
2.54 | 13000 | 0.318 | 2.54
2.54 | 13000 | 0.319 | 2.54
2.55 | 13000 | 0.319 | 2.55
2.55 | 13100 | 0.32 | 2.55
2.55 | 13100 | 0.321 | 2.56
2.56 | 13100 | 0.321 | 2.56
2.56 | 13200 | 0.322 | 2.57
2.57 | 13200 | 0.323 | 2.57
2.57 | 13200 | 0.324 | 2.57
2.57 | 13200 | 0.324 | 2.58
2.58 | 13300 | 0.325 | 2.58
2.58 | 13300 | 0.326 | 2.59
2.59 | 13300 | 0.327 | 2.59
2.59 | 13400 | 0.327 | 2.59
2.59 | 13400 | 0.328 | 2.6
2.6 | 13400 | 0.329 | 2.6
2.6 | 13400 | 0.33 | 2.61
2.61 | 13500 | 0.331 | 2.61
2.61 | 13500 | 0.331 | 2.61
2.62 | 13500 | 0.332 | 2.62
2.62 | 13600 | 0.333 | 2.62
2.62 | 13600 | 0.333 | 2.63
2.63 | 13600 | 0.334 | 2.63
2.63 | 13600 | 0.335 | 2.64
2.64 | 13700 | 0.336 | 2.64
2.64 | 13700 | 0.336 | 2.64
2.64 | 13700 | 0.337 | 2.65
2.65 | 13800 | 0.338 | 2.65
2.65 | 13800 | 0.339 | 2.66
2.66 | 13800 | 0.34 | 2.66
2.66 | 13800 | 0.34 | 2.66
2.66 | 13900 | 0.341 | 2.67
2.67 | 13900 | 0.342 | 2.67
2.67 | 13900 | 0.343 | 2.68
2.68 | 14000 | 0.343 | 2.68
2.68 | 14000 | 0.344 | 2.68
2.69 | 14000 | 0.345 | 2.69
2.69 | 14000 | 0.346 | 2.69
2.69 | 14100 | 0.347 | 2.7
2.7 | 14100 | 0.347 | 2.7
2.7 | 14100 | 0.348 | 2.7
2.71 | 14200 | 0.349 | 2.71
2.71 | 14200 | 0.35 | 2.71
2.71 | 14200 | 0.35 | 2.72
2.72 | 14200 | 0.351 | 2.72
2.72 | 14300 | 0.352 | 2.73
2.73 | 14300 | 0.353 | 2.73
2.73 | 14300 | 0.354 | 2.73
2.73 | 14400 | 0.354 | 2.74
2.74 | 14400 | 0.355 | 2.74
2.74 | 14400 | 0.356 | 2.75
2.75 | 14400 | 0.357 | 2.75
2.75 | 14500 | 0.357 | 2.75
2.76 | 14500 | 0.358 | 2.76
2.76 | 14500 | 0.359 | 2.76
2.76 | 14600 | 0.36 | 2.77
2.77 | 14600 | 0.361 | 2.77
2.77 | 14600 | 0.361 | 2.77
2.78 | 14700 | 0.362 | 2.78
2.78 | 14700 | 0.363 | 2.78
2.78 | 14700 | 0.364 | 2.79
2.79 | 14700 | 0.365 | 2.79
2.79 | 14800 | 0.365 | 2.8
2.8 | 14800 | 0.366 | 2.8
2.8 | 14800 | 0.367 | 2.8
2.8 | 14900 | 0.368 | 2.81
2.81 | 14900 | 0.369 | 2.81
2.81 | 14900 | 0.37 | 2.82
2.82 | 14900 | 0.37 | 2.82
2.82 | 15000 | 0.371 | 2.82
2.82 | 15000 | 0.372 | 2.83
2.83 | 15000 | 0.373 | 2.83
2.83 | 15100 | 0.374 | 2.84
2.84 | 15100 | 0.374 | 2.84
2.84 | 15100 | 0.375 | 2.84
2.85 | 15100 | 0.376 | 2.85
2.85 | 15200 | 0.377 | 2.85
2.85 | 15200 | 0.378 | 2.86
2.86 | 15200 | 0.379 | 2.86
2.86 | 15300 | 0.38 | 2.86
2.87 | 15300 | 0.38 | 2.87
2.87 | 15300 | 0.381 | 2.87
2.87 | 15300 | 0.382 | 2.88
2.88 | 15400 | 0.383 | 2.88
2.88 | 15400 | 0.384 | 2.89
2.89 | 15400 | 0.385 | 2.89
2.89 | 15500 | 0.386 | 2.89
2.89 | 15500 | 0.387 | 2.9
2.9 | 15500 | 0.388 | 2.9
2.9 | 15500 | 0.389 | 2.91
2.91 | 15600 | 0.39 | 2.91
2.91 | 15600 | 0.391 | 2.91
2.92 | 15600 | 0.392 | 2.92
2.92 | 15700 | 0.393 | 2.92
2.92 | 15700 | 0.394 | 2.93
2.93 | 15700 | 0.395 | 2.93
2.93 | 15700 | 0.396 | 2.93
2.94 | 15800 | 0.397 | 2.94
2.94 | 15800 | 0.398 | 2.94
2.94 | 15800 | 0.399 | 2.95
2.95 | 15900 | 0.4 | 2.95
2.95 | 15900 | 0.401 | 2.96
2.96 | 15900 | 0.402 | 2.96
2.96 | 15900 | 0.403 | 2.96
2.96 | 16000 | 0.404 | 2.97
2.97 | 16000 | 0.405 | 2.97
2.97 | 16000 | 0.406 | 2.98
2.98 | 16100 | 0.407 | 2.98
2.98 | 16100 | 0.408 | 2.98
2.99 | 16100 | 0.41 | 2.99
2.99 | 16100 | 0.411 | 2.99
2.99 | 16200 | 0.412 | 3
3 | 16200 | 0.413 | 3
3 | 16200 | 0.414 | 3
3.01 | 16200 | 0.416 | 3.01
3.01 | 16300 | 0.417 | 3.01
3.01 | 16300 | 0.418 | 3.02
3.02 | 16300 | 0.419 | 3.02
3.02 | 16300 | 0.421 | 3.03
3.03 | 16400 | 0.422 | 3.03
3.03 | 16400 | 0.423 | 3.03
3.03 | 16400 | 0.425 | 3.04
3.04 | 16500 | 0.426 | 3.04
3.04 | 16500 | 0.428 | 3.05
3.05 | 16500 | 0.429 | 3.05
3.05 | 16500 | 0.43 | 3.05
3.05 | 16600 | 0.432 | 3.06
3.06 | 16600 | 0.433 | 3.06
3.06 | 16600 | 0.435 | 3.07
3.07 | 16600 | 0.436 | 3.07
3.07 | 16700 | 0.438 | 3.07
3.08 | 16700 | 0.44 | 3.08
3.08 | 16700 | 0.441 | 3.08
3.08 | 16700 | 0.443 | 3.09
3.09 | 16800 | 0.445 | 3.09
3.09 | 16800 | 0.446 | 3.09
3.1 | 16800 | 0.448 | 3.1
3.1 | 16800 | 0.45 | 3.1
3.1 | 16900 | 0.452 | 3.11
3.11 | 16900 | 0.454 | 3.11
3.11 | 16900 | 0.456 | 3.12
3.12 | 16900 | 0.458 | 3.12
3.12 | 17000 | 0.46 | 3.12
3.12 | 17000 | 0.462 | 3.13
3.13 | 17000 | 0.464 | 3.13
3.13 | 17000 | 0.466 | 3.14
3.14 | 17100 | 0.468 | 3.14
3.14 | 17100 | 0.47 | 3.14
3.15 | 17100 | 0.472 | 3.15
3.15 | 17100 | 0.475 | 3.15
3.15 | 17100 | 0.477 | 3.16
3.16 | 17200 | 0.48 | 3.16
3.16 | 17200 | 0.482 | 3.16
3.17 | 17200 | 0.485 | 3.17
3.17 | 17200 | 0.487 | 3.17
3.17 | 17300 | 0.49 | 3.18
3.18 | 17300 | 0.493 | 3.18
3.18 | 17300 | 0.496 | 3.19
3.19 | 17300 | 0.499 | 3.19
3.19 | 17300 | 0.502 | 3.19
3.19 | 17300 | 0.506 | 3.2
3.2 | 17400 | 0.509 | 3.2
3.2 | 17400 | 0.513 | 3.21
3.21 | 17400 | 0.516 | 3.21
3.21 | 17400 | 0.52 | 3.21
3.22 | 17400 | 0.524 | 3.22
3.22 | 17400 | 0.528 | 3.22
3.22 | 17400 | 0.532 | 3.23
3.23 | 17500 | 0.537 | 3.23
3.23 | 17500 | 0.542 | 3.23
3.24 | 17500 | 0.546 | 3.24
3.24 | 17500 | 0.551 | 3.24
3.24 | 17500 | 0.556 | 3.25
3.25 | 17500 | 0.561 | 3.25
3.25 | 17500 | 0.566 | 3.26
3.26 | 17500 | 0.572 | 3.26
3.26 | 17500 | 0.577 | 3.26
3.26 | 17500 | 0.583 | 3.27
3.27 | 17500 | 0.588 | 3.27
3.27 | 17500 | 0.594 | 3.28
3.28 | 17600 | 0.6 | 3.28
3.28 | 17600 | 0.606 | 3.28
3.28 | 17600 | 0.612 | 3.29
3.29 | 17600 | 0.618 | 3.29
3.29 | 17600 | 0.624 | 3.3
3.3 | 17600 | 0.63 | 3.3
3.3 | 17600 | 0.636 | 3.3
3.31 | 17600 | 0.642 | 3.31
3.31 | 17600 | 0.649 | 3.31
3.31 | 17600 | 0.655 | 3.32
3.32 | 17600 | 0.661 | 3.32
3.32 | 17600 | 0.668 | 3.32
3.33 | 17600 | 0.674 | 3.33
3.33 | 17600 | 0.68 | 3.33
3.33 | 17600 | 0.687 | 3.34
3.34 | 17600 | 0.693 | 3.34
3.34 | 17600 | 0.7 | 3.35
3.35 | 17600 | 0.707 | 3.35
3.35 | 17600 | 0.713 | 3.35
3.35 | 17600 | 0.72 | 3.36
3.36 | 17600 | 0.726 | 3.36
3.36 | 17600 | 0.733 | 3.37
3.37 | 17600 | 0.74 | 3.37
3.37 | 17600 | 0.747 | 3.37
3.38 | 17600 | 0.753 | 3.38
3.38 | 17600 | 0.76 | 3.38
3.38 | 17600 | 0.767 | 3.39
3.39 | 17600 | 0.774 | 3.39
3.39 | 17600 | 0.781 | 3.39
3.4 | 17700 | 0.788 | 3.4
3.4 | 17700 | 0.794 | 3.4
3.4 | 17700 | 0.801 | 3.41
3.41 | 17700 | 0.808 | 3.41
3.41 | 17700 | 0.814 | 3.42
3.42 | 17700 | 0.821 | 3.42
3.42 | 17700 | 0.828 | 3.42
3.42 | 17700 | 0.835 | 3.43
3.43 | 17700 | 0.842 | 3.43
3.43 | 17700 | 0.849 | 3.44
3.44 | 17700 | 0.856 | 3.44
3.44 | 17700 | 0.863 | 3.44
3.44 | 17700 | 0.87 | 3.45
3.45 | 17700 | 0.877 | 3.45
3.45 | 17700 | 0.884 | 3.46
3.46 | 17700 | 0.891 | 3.46
3.46 | 17700 | 0.898 | 3.46
3.47 | 17700 | 0.905 | 3.47
3.47 | 17700 | 0.912 | 3.47
3.47 | 17700 | 0.919 | 3.48
3.48 | 17700 | 0.926 | 3.48
3.48 | 17700 | 0.933 | 3.48
3.49 | 17700 | 0.94 | 3.49
3.49 | 17700 | 0.947 | 3.49
3.49 | 17700 | 0.954 | 3.5
3.5 | 17700 | 0.961 | 3.5
3.5 | 17700 | 0.968 | 3.51
3.51 | 17700 | 0.975 | 3.51
3.51 | 17700 | 0.982 | 3.51
3.51 | 17700 | 0.989 | 3.52
3.52 | 17700 | 0.996 | 3.52
3.52 | 17700 | 1 | 3.53
3.53 | 17700 | 1.01 | 3.53
3.53 | 17700 | 1.02 | 3.53
3.54 | 17700 | 1.02 | 3.54
3.54 | 17700 | 1.03 | 3.54
3.54 | 17700 | 1.04 | 3.55
3.55 | 17700 | 1.04 | 3.55
3.55 | 17700 | 1.05 | 3.55
3.56 | 17700 | 1.06 | 3.56
3.56 | 17700 | 1.07 | 3.56
3.56 | 17700 | 1.07 | 3.57
3.57 | 17700 | 1.08 | 3.57
3.57 | 17700 | 1.09 | 3.58
3.58 | 17700 | 1.1 | 3.58
3.58 | 17700 | 1.1 | 3.58
3.58 | 17700 | 1.1 | 3.59
3.59 | 17700 | 1.1 | 3.59
3.59 | 17700 | 1.1 | 3.6
3.6 | 17700 | 1.1 | 3.6
3.6 | 17700 | 1.1 | 3.61
3.61 | 17700 | 1.1 | 3.61
3.61 | 17700 | 1.1 | 3.61
3.62 | 17700 | 1.1 | 3.62
3.62 | 17700 | 1.1 | 3.62
3.62 | 17800 | 1.1 | 3.63
3.63 | 17800 | 1.1 | 3.63
3.63 | 17800 | 1.1 | 3.64
3.64 | 17800 | 1.1 | 3.64
3.64 | 17800 | 1.1 | 3.64
3.65 | 17800 | 1.1 | 3.65
3.65 | 17800 | 1.1 | 3.65
3.65 | 17800 | 1.1 | 3.66
3.66 | 17800 | 1.1 | 3.66
3.66 | 17800 | 1.1 | 3.67
3.67 | 17800 | 1.1 | 3.67
3.67 | 17800 | 1.1 | 3.68
3.68 | 17800 | 1.1 | 3.68
3.68 | 17800 | 1.1 | 3.68
3.69 | 17800 | 1.1 | 3.69
3.69 | 17800 | 1.1 | 3.69
3.69 | 17800 | 1.1 | 3.7
3.7 | 17800 | 1.1 | 3.7
3.7 | 17800 | 1.1 | 3.71
3.71 | 17800 | 1.1 | 3.71
3.71 | 17800 | 1.1 | 3.71
3.72 | 17800 | 1.1 | 3.72
3.72 | 17800 | 1.1 | 3.72
3.72 | 17800 | 1.1 | 3.73
3.73 | 17800 | 1.1 | 3.73
3.74 | 17800 | 1.1 | 3.74
3.74 | 17800 | 1.1 | 3.74
3.8 | 18100 | 1.1 | 3.74
3.88 | 18100 | 1.1 | 3.75
3.97 | 18100 | 1.1 | 3.75
4.05 | 18100 | 1.1 | 3.76
4.13 | 18100 | 1.1 | 3.76
4.22 | 18200 | 1.1 | 3.77
4.3 | 18200 | 1.1 | 3.77
4.38 | 18200 | 1.1 | 3.77
4.47 | 18300 | 1.1 | 3.78
4.55 | 18300 | 1.1 | 3.78
4.63 | 18300 | 1.1 | 3.79
4.72 | 18400 | 1.1 | 3.79
4.8 | 18400 | 1.1 | 3.79
4.88 | 18400 | 1.1 | 3.8
4.97 | 18500 | 1.1 | 3.8
5.05 | 18500 | 1.1 | 3.81
5.13 | 18500 | 1.1 | 3.81
5.21 | 18600 | 1.1 | 3.82
5.3 | 18600 | 1.1 | 3.82
5.38 | 18600 | 1.1 | 3.82
5.46 | 18600 | 1.1 | 3.83
5.55 | 18700 | 1.1 | 3.83
5.63 | 18700 | 1.1 | 3.84
5.71 | 18700 | 1.1 | 3.84
5.8 | 18700 | 1.1 | 3.84
5.88 | 18800 | 1.1 | 3.85
5.96 | 18800 | 1.1 | 3.85
6.05 | 18800 | 1.1 | 3.86
6.13 | 18800 | 1.1 | 3.86
6.21 | 18800 | 1.1 | 3.87
6.3 | 18900 | 1.1 | 3.87
6.38 | 18900 | 1.1 | 3.87
6.46 | 18900 | 1.1 | 3.88
6.54 | 18900 | 1.1 | 3.88
6.63 | 18900 | 1.1 | 3.89
6.71 | 18900 | 1.1 | 3.89
6.79 | 18900 | 1.1 | 3.89
6.88 | 18900 | 1.1 | 3.9
6.96 | 18900 | 1.1 | 3.9
7.04 | 18900 | 1.1 | 3.91
7.13 | 18900 | 1.1 | 3.91
7.21 | 18900 | 1.1 | 3.92
7.29 | 19000 | 1.1 | 3.92
7.38 | 19000 | 1.1 | 3.92
7.46 | 19000 | 1.1 | 3.93
7.54 | 19000 | 1.1 | 3.93
7.63 | 18900 | 1.1 | 3.94
7.71 | 18900 | 1.1 | 3.94
7.79 | 18900 | 1.1 | 3.94
7.87 | 18900 | 1.1 | 3.95
7.96 | 18900 | 1.1 | 3.95
8.04 | 18900 | 1.1 | 3.96
8.12 | 18900 | 1.1 | 3.96
8.21 | 18900 | 1.1 | 3.97
8.29 | 18900 | 1.1 | 3.97
8.37 | 18800 | 1.1 | 3.97
8.46 | 18800 | 1.1 | 3.98
8.54 | 18800 | 1.1 | 3.98
8.62 | 18800 | 1.1 | 3.99
8.71 | 18700 | 1.1 | 3.99
8.79 | 18700 | 1.1 | 3.99
8.87 | 18600 | 1.1 | 4
8.96 | 18500 | 1.1 | 4
9.04 | 18400 | 1.1 | 4.01
9.12 | 18300 | 1.1 | 4.01
9.2 | 18200 | 1.1 | 4.02
9.29 | 18100 | 1.1 | 4.02
9.37 | 18000 | 1.1 | 4.02
9.45 | 17900 | 1.1 | 4.03
9.54 | 17700 | 1.1 | 4.03
9.62 | 17600 | 1.1 | 4.04
9.7 | 17500 | 1.1 | 4.04
9.79 | 17300 | 1.1 | 4.04
9.87 | 17200 | 1.1 | 4.05
9.95 | 17000 | 1.1 | 4.05
10 | 16800 | 1.1 | 4.06
10.1 | 16700 | 1.1 | 4.06
10.2 | 16500 | 1.1 | 4.06
10.3 | 16300 | 1.1 | 4.07
10.4 | 16100 | 1.1 | 4.07
10.5 | 15900 | 1.1 | 4.08
10.5 | 15700 | 1.1 | 4.08
10.6 | 15500 | 1.1 | 4.09
10.7 | 15300 | 1.1 | 4.09
10.8 | 15100 | 1.1 | 4.09
10.9 | 14900 | 1.1 | 4.1
10.9 | 14600 | 1.1 | 4.1
11 | 14400 | 1.1 | 4.11
11.1 | 14100 | 1.1 | 4.11
11.3 | -548 | 1.1 | 4.12