## Sheet1
|  |  |  | Ensaio de Dureza (HRB) |  |  |  | Ensaio de Tensão
Corpo de prova I |  |  | Corpo de prova | I | II | III |  | I | II | III
| Referência | Resultados |  | 56.66 | 55.78 | 82.4 | Módulo de Young (GPa) | 71.2 | 235.16 | 187.18
Módulo de Young (GPa) | 67,9 - 71,3 | 71.2 |  | 56.11 | 55.81 | 80.12 | Limite de Escoamento (MPa) | 235.16 | 237.57 | 328.46
Limite de Escoamento (MPa) | 255 - 297 | 235.16 |  | 56.89 | 54.62 | 82.17 | Limite de Tensão (MPa) | 324.26 | 389.06 | 583.68
Limite de Tensão (MPa) | 303 - 353 | 324.26 |  | 57.09 | 56.81 | 81.86
Dureza (HRB) | 56 - 61 | 56.7 |  | 56.73 | 57.25 | 80.21
|  |  |  | 56.696 | 56.054 | 81.352
Corpo de prova III
| Referência | Resultados
Módulo de Young (GPa) | 208 - 216 | 187.18
Limite de Escoamento (MPa) | 315 - 390 | 328.46
Limite de Tensão (MPa) | 475 - 575 | 583.68 | 77 | 86
Dureza (HRB) | 77 - 86 | 81.35 | 143 - 173 | HV
Corpo de prova II
| Referência | Resultados
Módulo de Young (GPa) | 205 - 215 | 235.16
Limite de Escoamento (MPa) | 265 - 325 | 237.57
Limite de Tensão (MPa) | 355 - 435 | 389.06 | 61 | 72
Dureza (HRB) | 61 - 72 | 56.05 | 110 - 130 | HV